## Sheet1
Eff | Vic | Jsc | F.F | Area | Bandgap | Material
9.2 | 0.4 | 32.6 | 70.3 | 0.26 | 1.18 | Sb2Se3
11 | 0.731 | 21.74 | 69.3 | 0.2339 | 1.5 | Cu2ZSnS4
12.6 | 0.513 | 35.2 | 69.8 | 0.4209 | 1.13 | Cu2ZnSn(S0.25Se0,75)4 (CZTSSe)
11.6 | 0.423 | 40.6 | 67.3 | 0.43 | 1 | Cu2ZnSnSe4 (CZTSe)
3.97 | 1.204 | 7.37 | 44.7 | 0.15 | 2.2 | Cu2O
4.36 | 0.372 | 20.2 | 58 | 0.24 | 1.1 | SnS
7.6 | 0.42 | 29.9 | 60.4 | 0.091 | 1.18 | Sb2Se3 (superstrate)
9.9 | 0.65 | 24.07 | 63.5 | 0.0889 | 1.53 | Sb2(S,Se)3
6.31 | 0.45 | 22.1 | 63 | 0.017 | 1.3 | AgBiS2